## Thermo data
Species | A | 10^3 B | 10^6 C | 10^9 D | 10^12 E | Reference | T_range | dfH298 | d | b | c | e | x | y
O | 18.21 | 3.296 | -1.0262 | 0.2027 | -0.01724 | LAM1987 | 1000-3000 | 29.97 | 0 | 1 | 1 | 0.5 | 0 | 1
O2 | 22.987 | 4.5769 | -1.2101 | 0.2154 | -0.01686 | LAM1987 | 1000-3000 | 0 | 0 | 1 | 1 | 1 | 0 | 2
MgO(l) | -0.804 | 5.1067 | -0.3615 | 0 | 0 | LAM1987 | 3100-3500 | -72.34 | 1 | 1 | 1 | 0 | 1 | 1
Mg(g) | 16.939 | 2.7458 | -0.6073 | 0.06217 | 0 | LAM1987 | 1000-3000 | 17.7 | 1 | 1 | 1 | -0.5 | 1 | 0
MgO(g) | 23.16 | 5.9 | -1.175 | 0.1043 | 0 | LAM1987 | 1000-3000 | 7 | 1 | 1 | 1 | 0 | 1 | 1
Mg2(g) | 28.571 | 2.357 | 0.784 | -0.597 | 0.0973 | LAM1987 | 298-2900 | 34.7 | 2 | 1 | 1 | -1 | 2 | 0
CaO(l) | 0.924 | 5.922 | -0.7316 | 0.0436 | 0 | LAM1987 | 2900-3800 | -76.384 | 1 | 1 | 1 | 0 | 1 | 1
Ca(g) | 17.84 | 2.537 | -0.5155 | 0.0494 |  | LAM1987 | 1500-3000 | 21.4 | 1 | 1 | 1 | -0.5 | 1 | 0
CaO(g) | 24.83 | 4.579 | -0.9895 | 0.1144 |  | LAM1987 | 1000-3000 | 5.3 | 1 | 1 | 1 | 0 | 1 | 1
Ca2(g) | 29.904 | 3.031 | 0.551 | -0.5714 | 0.098 | LAM1987 | 298-2900 | 41.6 | 2 | 1 | 1 | -1 | 2 | 0
Al2O3(l) | 232.345 | -336.622 | 193.672 | -48.1032 | 4.4461 | LAM1987 | 2327·3000 | -201.54 | 1 | 2 | 3 | 0 | 2 | 3
Al(g) | 18.649 | 3.2317 | -0.9905 | 0.193 | -0.0162 | LAM1987 | 1000-3000 | 39.6 | 0.5 | 2 | 3 | -0.75 | 1 | 0
AlO(g) | 24.765 | 4.254 | -0.8087 | 0.0793 |  | LAM1987 | 1000-3000 | 8.1 | 0.5 | 2 | 3 | -0.25 | 1 | 1
AlO2(g) | 29.114 | 3.28 | 2.4785 | -1.4446 | 0.22084 | LAM1987 | 298-2900 | -10.4 | 0.5 | 2 | 3 | 0.25 | 1 | 2
Al2(g) | 25.767 | 6.399 | -1.866 | 0.3566 | -0.0299 | LAM1987 | 1000-3000 | 59 | 1 | 2 | 3 | -1.5 | 2 | 0
Al2O(g) | 29.123 | 3.475 | 2.389 | -1.4244 | 0.21885 | LAM1987 | 290-2900 | -17.5 | 1 | 2 | 3 | -1 | 2 | 1
Al2O2(g) | 32.197 | 4.484 | 3.337 | -1.9575 | 0.2996 | LAM1987 | 298-2900 | -47.5 | 1 | 2 | 3 | -0.5 | 2 | 2
SiO2(l) | 2.12 | 7.6492 | -1.2588 | 0.0998 | 0 | LAM1987 | 1996-3000 | -109.53 | 1 | 1 | 2 | 0 | 1 | 2
Si(g) | 19.039 | 3.32 | -1.0484 | 0.2128 | -0.0185 | LAM1987 | 1000-3000 | 54.2 | 1 | 1 | 2 | -1 | 1 | 0
SiO(g) | 23.682 | 4.7876 | -1.288 | 0.2291 | -0.01797 | LAM1987 | 1000-3000 | -11.9 | 1 | 1 | 2 | -0.5 | 1 | 1
SiO2(g) | 24.696 | 7.467 | -1.898 | 0.3194 | -0.0238 | LAM1987 | 1000-3000 | -38.7 | 1 | 1 | 2 | 0 | 1 | 2
Si2(g) | 25.52 | 5.589 | -1.368 | 0.21 | -0.01386 | LAM1987 | 1000-3000 | 67.9 | 2 | 1 | 2 | -2 | 2 | 0
Si202(g) | 33.34 | 10.626 | -2.86 | 0.509 | -0.04 | LAM1987 | 1000-3000 | -43.22 | 2 | 1 | 2 | -1 | 2 | 2
Si3(g) | 29.042 | 9.14 | -2.788 | 0.5832 | -0.05276 | LAM1987 | 1000-3000 | 74 | 3 | 1 | 2 | -3 | 3 | 0
Na2O(l) | 4.82 | 19.292 | -5.267 | 0.623 |  | LAM1984 | 825-3000 | -50.17 | 1 | 2 | 1 | 0 | 2 | 1
Na(g) | 17.44 | 2.935 | -0.708 | 0.079 |  | LAM1984 | 800-3000 | 12.88 | 0.5 | 2 | 1 | -0.25 | 1 | 0
NaO(g) | 25.75 | 4.932 | -1.06 | 0.106 |  | LAM1984 | 1200-3000 | 12.58 | 0.5 | 2 | 1 | 0.25 | 1 | 1
Na2(g) | 25.93 | 5.111 | -1.101 | 0.103 |  | LAM1984 | 1400-3000 | 17.17 | 1 | 2 | 1 | -0.5 | 2 | 0
Na2O(g) | 28.65 | 7.801 | -1.673 | 0.168 |  | LAM1984 | 1200-3000 | -3.82 | 1 | 2 | 1 | 0 | 2 | 1
K2O(l) | 0.8 | 18.889 | -4.532 | 0.467 |  | LAM1984 | 1190 -3000 | -43.58 | 1 | 2 | 1 | 0 | 2 | 1
K(g) | 18.43 | 2.624 | -0.553 | 0.054 |  | LAM1984 | 1400-3000 | 10.73 | 0.5 | 2 | 1 | -0.25 | 1 | 0
KO(g) | 27.11 | 4.846 | -1.027 | 0.1 |  | LAM1984 | 1000-3000 | 7.2 | 0.5 | 2 | 1 | 0.25 | 1 | 1
KO2(g) | 29.4 | 6.937 | -1.453 | 0.144 |  | LAM1984 | 1200-3000 | 0.6 | 1 | 2 | 1 | -0.5 | 2 | 0
K2(g) | 28.29 | 5.247 | -1.247 | 0.127 |  | LAM1984 | 1400-3000 | 15.3 | 1 | 2 | 1 | -0.5 | 2 | 0
K2O(g) | 31.83 | 7.112 | -1.465 | 0.141 |  | LAM1984 | 1400-3000 | -7.05 | 1 | 2 | 1 | 0 | 2 | 1
FeO(l) | 6.72 | 6.588 | -1.248 | 0.1496 | -0.007697 | JANAF | 1000-5000 | -30.0118 | 1 | 1 | 1 | 0 | 1 | 1
Fe(g) | 20.83 | 3.0359 | -0.70772 | 0.09734 | -0.0053041 | JANAF | 1000-6000 | 49.96968 | 1 | 1 | 1 | -0.5 | 1 | 0
FeO(g) | 27.61 | 4.382 | -0.9366 | 0.1209 | -0.006372 | JANAF | 1000-6000 | 30.19317 | 1 | 1 | 1 | 0 | 1 | 1